## Sheet1
name_number | name | structure | structure_type | space_group | exp_gap | reference | group_number | material_id | composition | cell density | cell volume
AgBr225 | AgBr | Cubic | NaCl | Fm3(-)m | 2.68 | 555 | 225 | mp-23231 | {'Br': 1.0, 'Ag': 1.0} | 6.224579675 | 25.04611436
AgCl225 | AgCl | Cubic | NaCl | Fm3(-)m | 3.25 | 555 | 225 | mp-22922 | {'Cl': 1.0, 'Ag': 1.0} | 5.356179411 | 22.21643728
BaO225 | BaO | Cubic | NaCl | Fm3(-)m | 4.8 | 555 | 225 | mp-1342 | {'O': 1.0, 'Ba': 1.0} | 5.753125432 | 22.12749
BaS225 | BaS | Cubic | NaCl | Fm3(-)m | 3.88 | 555 | 225 | mp-1500 | {'S': 1.0, 'Ba': 1.0} | 4.178929088 | 33.65479805
BaSe225 | BaSe | Cubic | NaCl | Fm3(-)m | 3.6 | 555 | 225 | mp-1253 | {'Se': 1.0, 'Ba': 1.0} | 4.805292475 | 37.37056685
BaTe225 | BaTe | Cubic | NaCl | Fm3(-)m | 3.4 | 555 | 225 | mp-1000 | {'Te': 1.0, 'Ba': 1.0} | 4.937885525 | 44.54554728
CaO225 | CaO | Cubic | NaCl | Fm3(-)m | 7 | 555 | 225 | mp-2605 | {'O': 1.0, 'Ca': 1.0} | 3.286686364 | 14.16604775
CaS225 | CaS | Cubic | NaCl | Fm3(-)m | 5.8 | 555 | 225 | mp-1672 | {'S': 1.0, 'Ca': 1.0} | 2.565498122 | 23.34756
CaSe225 | CaSe | Cubic | NaCl | Fm3(-)m | 4.87 | 555 | 225 | mp-1415 | {'Ca': 1.0, 'Se': 1.0} | 3.725958844 | 26.52569
CaTe225 | CaTe | Cubic | NaCl | Fm3(-)m | 4.07 | 555 | 225 | mp-1519 | {'Ca': 1.0, 'Te': 1.0} | 4.254119184 | 32.72544
CdO225 | CdO | Cubic | NaCl | Fm3m | 2.3 | 1 | 225 | mp-1132 | {'O': 1.0, 'Cd': 1.0} | 7.791430667 | 13.68365397
CeN225 | CeN | Cubic | NaCl | Fm3(-)m | 0.7 | 555 | 225 | mp-2493 | {'N': 1.0, 'Ce': 1.0} | 7.942472651 | 16.11128
CsF225 | CsF | Cubic | NaCl | Fm3(-)m | 10 | 555 | 225 | mp-1784 | {'F': 1.0, 'Cs': 1.0} | 4.406028778 | 28.62467
DyAs225 | DyAs | Cubic | NaCl | Fm3(-)m | 1 | 555 | 225 | mp-2627 | {'As': 1.0, 'Dy': 1.0} | 7.973971455 | 24.72092
DyN225 | DyN | Cubic | NaCl | Fm3(-)m | 2.1 | 555 | 225 | mp-1410 | {'N': 1.0, 'Dy': 1.0} | 9.888093044 | 14.82066688
ErN225 | ErN | Cubic | NaCl | Fm3(-)m | 3 | 555 | 225 | mp-19830 | {'N': 1.0, 'Er': 1.0} | 10.56582947 | 14.24397262
ErTe225 | ErTe | Cubic | NaCl | Fm3(-)m | 0.9 | 555 | 225 | mp-1280 | {'Te': 1.0, 'Er': 1.0} | 8.590624795 | 28.49763
EuN225 | EuN | Cubic | NaCl | Fm3(-)m | 1.25 | 555 | 225 | mp-20340 | {'N': 1.0, 'Eu': 1.0} | 8.414486634 | 16.37657
EuO225 | EuO | Cubic | NaCl | Fm3(-)m | 1.122 | 555 | 225 | mp-21394 | {'O': 1.0, 'Eu': 1.0} | 8.49432394 | 16.41742
EuS225 | EuS | Cubic | NaCl | Fm3m | 2.1 | 17 | 225 | mp-20587 | {'Eu': 1.0, 'S': 1.0} | 6.121755846 | 24.95912502
EuSe225 | EuSe | Cubic | NaCl | Fm3m | 1.8 | 19 | 225 | mp-21009 | {'Eu': 1.0, 'Se': 1.0} | 6.603544404 | 29.03428
EuTe225 | EuTe | Cubic | NaCl | Fm3m | 1.33 | 19 | 225 | mp-542583 | {'Eu': 1.0, 'Te': 1.0} | 6.626119475 | 35.03008
GdAs225 | GdAs | Cubic | NaCl | Fm3(-)m | 0.63 | 555 | 225 | mp-510374 | {'As': 1.0, 'Gd': 1.0} | 7.519789139 | 25.63436279
GdN225 | GdN | Cubic | NaCl | Fm3(-)m | 1.54 | 555 | 225 | mp-940 | {'N': 1.0, 'Gd': 1.0} | 9.164618034 | 15.51502
GdTe225 | GdTe | Cubic | NaCl | Fm3(-)m | 1.3 | 555 | 225 | mp-574283 | {'Gd': 1.0, 'Te': 1.0} | 7.735898977 | 30.57204773
HoN225 | HoN | Cubic | NaCl | Fm3(-)m | 1.9 | 555 | 225 | mp-883 | {'N': 1.0, 'Ho': 1.0} | 10.23272295 | 14.51871
KBr225 | KBr | Cubic | NaCl | Fm3(-)m | 7.6 | 555 | 225 | mp-23251 | {'K': 1.0, 'Br': 1.0} | 2.624471793 | 37.64719
KCl225 | KCl | Cubic | NaCl | Fm3m | 8.5 | 46 | 225 | mp-23193 | {'K': 1.0, 'Cl': 1.0} | 1.903571109 | 32.51660617
KF225 | KF | Cubic | NaCl | Fm3(-)m | 10.9 | 555 | 225 | mp-463 | {'F': 1.0, 'K': 1.0} | 2.418272598 | 19.94643694
KI225 | KI | Cubic | NaCl | Fm3(-)m | 6.25 | 555 | 225 | mp-22898 | {'K': 1.0, 'I': 1.0} | 2.972226437 | 46.37165
LaSb225 | LaSb | Cubic | NaCl | Fm3(-)m | 0.8 | 555 | 225 | mp-1065 | {'La': 1.0, 'Sb': 1.0} | 6.135696614 | 35.27270142
LiBr225 | LiBr | Cubic | NaCl | Fm3(-)m | 7.9 | 555 | 225 | mp-23259 | {'Li': 1.0, 'Br': 1.0} | 3.441826701 | 20.94956043
LiCl225 | LiCl | Cubic | NaCl | Fm3(-)m | 9.33 | 555 | 225 | mp-22905 | {'Li': 1.0, 'Cl': 1.0} | 2.058244416 | 17.1012
LiF225 | LiF | Cubic | NaCl | Fm3m | 12.61 | 555 | 225 | mp-1138 | {'Li': 1.0, 'F': 1.0} | 2.530431317 | 8.511077025
LiI225 | LiI | Cubic | NaCl | Fm3m | 6 | 555 | 225 | mp-22899 | {'Li': 1.0, 'I': 1.0} | 4.063406218 | 27.34843827
MgO225 | MgO | Cubic | NaCl | Fm3(-)m | 7.4 | 555 | 225 | mp-1265 | {'O': 1.0, 'Mg': 1.0} | 3.471432883 | 9.63968366
MgSe225 | MgSe | Cubic | NaCl | Fm3(-)m | 5.6 | 555 | 225 | mp-10760 | {'Mg': 1.0, 'Se': 1.0} | 4.098142142 | 20.92113
NaBr225 | NaBr | Cubic | NaCl | Fm3(-)m | 7.7 | 555 | 225 | mp-22916 | {'Na': 1.0, 'Br': 1.0} | 3.120798965 | 27.37425941
NaCl225 | NaCl | Cubic | NaCl | Fm3m | 8.6 | 46 | 225 | mp-22862 | {'Na': 1.0, 'Cl': 1.0} | 2.105306534 | 23.04806888
NaF225 | NaF | Cubic | NaCl | Fm3m | 10.5 | 46 | 225 | mp-682 | {'F': 1.0, 'Na': 1.0} | 2.692671974 | 12.94680531
NaI225 | NaI | Cubic | NaCl | Fm3(-)m | 5.89 | 555 | 225 | mp-23268 | {'Na': 1.0, 'I': 1.0} | 3.572370188 | 34.83754806
NdAs225 | NdAs | Cubic | NaCl | Fm3(-)m | 1.04 | 555 | 225 | mp-2602 | {'As': 1.0, 'Nd': 1.0} | 6.584702379 | 27.63448
PbS225 | PbS | Cubic | NaCl | Fm3m | 0.41 | 1 | 225 | mp-21276 | {'Pb': 1.0, 'S': 1.0} | 7.333906866 | 27.08712291
PbSe225 | PbSe | Cubic | NaCl | Fm3m | 0.29 | 1 | 225 | mp-2201 | {'Pb': 1.0, 'Se': 1.0} | 7.886313735 | 30.12687
PrAs225 | PrAs | Cubic | NaCl | Fm3(-)m | 1 | 555 | 225 | mp-10622 | {'As': 1.0, 'Pr': 1.0} | 6.334584447 | 28.28858772
PrSb225 | PrSb | Cubic | NaCl | Fm3(-)m | 0.66 | 555 | 225 | mp-1785 | {'Sb': 1.0, 'Pr': 1.0} | 6.507073681 | 33.51505675
RbBr225 | RbBr | Cubic | NaCl | Fm3(-)m | 7.25 | 555 | 225 | mp-22867 | {'Br': 1.0, 'Rb': 1.0} | 3.164378036 | 43.39025
RbCl225 | RbCl | Cubic | NaCl | Fm3(-)m | 8.29 | 555 | 225 | mp-23295 | {'Cl': 1.0, 'Rb': 1.0} | 2.671979354 | 37.57396344
RbF225 | RbF | Cubic | NaCl | Fm3(-)m | 10.4 | 555 | 225 | mp-11718 | {'F': 1.0, 'Rb': 1.0} | 3.671083293 | 23.62657
RbI225 | RbI | Cubic | NaCl | Fm3(-)m | 5.83 | 555 | 225 | mp-22903 | {'Rb': 1.0, 'I': 1.0} | 3.359967353 | 52.47855235
ScN225 | ScN | Cubic | NaCl | Fm3(-)m | 2.6 | 555 | 225 | mp-2857 | {'N': 1.0, 'Sc': 1.0} | 4.245782773 | 11.53023
SmAs225 | SmAs | Cubic | NaCl | Fm3(-)m | 1.03 | 555 | 225 | mp-1738 | {'As': 1.0, 'Sm': 1.0} | 7.056144797 | 26.50802262
SmP225 | SmP | Cubic | NaCl | Fm3(-)m | 1.09 | 555 | 225 | mp-710 | {'P': 1.0, 'Sm': 1.0} | 6.137622733 | 24.53000161
SmS225 | SmS | Cubic | NaCl | Fm3m | 0.22 | 11 | 225 | mp-1269 | {'S': 1.0, 'Sm': 1.0} | 6.644777341 | 22.79413
SmSb225 | SmSb | Cubic | NaCl | Fm3(-)m | 0.59 | 555 | 225 | mp-2281 | {'Sb': 1.0, 'Sm': 1.0} | 7.140894849 | 31.6393
SmSe225 | SmSe | Cubic | NaCl | Fm3(-)m | 0.46 | 555 | 225 | mp-1447 | {'Se': 1.0, 'Sm': 1.0} | 7.402712936 | 25.71995
SmTe225 | SmTe | Cubic | NaCl | Fm3m | 0.35 | 19 | 225 | mp-342 | {'Te': 1.0, 'Sm': 1.0} | 7.437265402 | 31.03045317
SnTe225 | SnTe | Cubic | NaCl | Fm3m | 0.26 | 4 | 225 | mp-1883 | {'Sn': 1.0, 'Te': 1.0} | 6.190813061 | 33.03341313
SrO225 | SrO | Cubic | NaCl | Fm3(-)m | 5.7 | 555 | 225 | mp-2472 | {'O': 1.0, 'Sr': 1.0} | 4.877525712 | 17.63846
SrS225 | SrS | Cubic | NaCl | Fm3(-)m | 4.76 | 555 | 225 | mp-1087 | {'S': 1.0, 'Sr': 1.0} | 3.566053226 | 27.86576677
SrSe225 | SrSe | Cubic | NaCl | Fm3(-)m | 4.42 | 555 | 225 | mp-2758 | {'Se': 1.0, 'Sr': 1.0} | 4.416865779 | 31.31322
SrTe225 | SrTe | Cubic | NaCl | Fm3(-)m | 3.77 | 555 | 225 | mp-1958 | {'Sr': 1.0, 'Te': 1.0} | 4.701968738 | 38.00335903
TlBr225 | TlBr | Cubic | NaCl | Fm3(-)m | 3.3 | 8 | 225 | mp-568560 | {'Tl': 1.0, 'Br': 1.0} | 6.055753044 | 38.97699896
TlCl225 | TlCl | Cubic | NaCl | Fm3(-)m | 3.75 | 8 | 225 | mp-569639 | {'Tl': 1.0, 'Cl': 1.0} | 5.716620014 | 34.8333052
TlI225 | TlI | Cubic | NaCl | Fm3m | 2.7778 | 8 | 225 | mp-571102 | {'Tl': 1.0, 'I': 1.0} | 6.050144424 | 45.46306972
TmAs225 | TmAs | Cubic | NaCl | Fm3(-)m | 1.18 | 555 | 225 | mp-1101 | {'As': 1.0, 'Tm': 1.0} | 8.515820234 | 23.77528421
YbAs225 | YbAs | Cubic | NaCl | Fm3(-)m | 1.02 | 555 | 225 | mp-600 | {'As': 1.0, 'Yb': 1.0} | 7.739715954 | 26.59981
YbS225 | YbS | Cubic | NaCl | Fm3m | 1.1 | 19 | 225 | mp-1820 | {'S': 1.0, 'Yb': 1.0} | 7.498294273 | 22.71082245
YbSb225 | YbSb | Cubic | NaCl | Fm3(-)m | 1 | 555 | 225 | mp-1916 | {'Sb': 1.0, 'Yb': 1.0} | 7.535913324 | 32.4796
YbSe225 | YbSe | Cubic | NaCl | Fm3m | 1.5 | 19 | 225 | mp-286 | {'Se': 1.0, 'Yb': 1.0} | 8.084643227 | 25.87967
YbTe225 | YbTe | Cubic | NaCl | Fm3m | 0.95 | 1 | 225 | mp-1779 | {'Te': 1.0, 'Yb': 1.0} | 7.760180516 | 32.16578
YN225 | YN | Cubic | NaCl | Fm3(-)m | 1.9 | 555 | 225 | mp-2114 | {'N': 1.0, 'Y': 1.0} | 5.742755172 | 14.87877
AgI186 | AgI | Hexagonal | wurtzite | P63mc | 2.919 | 555 | 186 | mp-22894 | {'Ag': 2.0, 'I': 2.0} | 5.329028127 | 36.57789
AlN186 | AlN | Hexagonal | wurtzite | P63mc | 5.88 | 555 | 186 | mp-661 | {'N': 2.0, 'Al': 2.0} | 3.20088964 | 10.63182084
BN186 | BN | Hexagonal | wurtzite | P63mc | 3.4 | 1 | 186 | mp-2653 | {'B': 2.0, 'N': 2.0} | 3.451979394 | 5.96914915
GaN186 | GaN | Hexagonal | wurtzite | P63mc | 3.39 | 555 | 186 | mp-804 | {'N': 2.0, 'Ga': 2.0} | 5.92364983 | 11.73570684
InN186 | InN | Hexagonal | wurtzite | P63mc | 2.05 | 5 | 186 | mp-22205 | {'N': 2.0, 'In': 2.0} | 6.641890893 | 16.10373
MgTe186 | MgTe | Hexagonal | wurtzite | P63mc | 3.6 | 555 | 186 | mp-1039 | {'Mg': 2.0, 'Te': 2.0} | 3.64879026 | 34.56545
MnS186 | MnS | Hexagonal | wurtzite | P63mc | 2.8 | 19 | 186 | mp-2562 | {'Mn': 2.0, 'S': 2.0} | 3.391421443 | 21.29962
SiC186 | SiC | Hexagonal | wurtzite | P63mc | 3.33 | 1 | 186 | mp-7140 | {'C': 2.0, 'Si': 2.0} | 3.170122562 | 10.50137718
ZnO186 | ZnO | Hexagonal | wurtzite | P63mc | 3.25 | 1 | 186 | mp-2133 | {'O': 2.0, 'Zn': 2.0} | 5.437863971 | 12.42968
ZnS186 | ZnS | Hexagonal | wurtzite | P63mc | 3.704 | 555 | 186 | mp-560588 | {'Zn': 2.0, 'S': 2.0} | 3.995205494 | 20.2567
ZnSe186 | ZnSe | Hexagonal | wurtzite | P63mc | 2.795 | 555 | 186 | mp-380 | {'Zn': 2.0, 'Se': 2.0} | 5.057366242 | 23.70111
AlAs216 | AlAs | Cubic | ZnS | F4(-)3m | 2.228 | 555 | 216 | mp-2172 | {'Al': 1.0, 'As': 1.0} | 3.590700647 | 23.56283029
AlSb216 | AlSb | Cubic | ZnS | F4(-)3m | 1.62 | 555 | 216 | mp-2624 | {'Al': 1.0, 'Sb': 1.0} | 4.07841126 | 30.28031211
BeS216 | BeS | Cubic | ZnS | F4(-)3m | 4.17 | 555 | 216 | mp-422 | {'Be': 1.0, 'S': 1.0} | 2.355668066 | 14.47790233
BeSe216 | BeSe | Cubic | ZnS | F4(-)3m | 3.61 | 555 | 216 | mp-1541 | {'Be': 1.0, 'Se': 1.0} | 4.194882841 | 17.41184
BeTe216 | BeTe | Cubic | ZnS | F4(-)3m | 2.89 | 555 | 216 | mp-252 | {'Be': 1.0, 'Te': 1.0} | 4.985107339 | 22.75275597
BN216 | BN | Cubic | ZnS | F4(-)3m | 3.4 | 1 | 216 | mp-1639 | {'B': 1.0, 'N': 1.0} | 3.457692191 | 5.959286925
BP216 | BP | Cubic | ZnS | F4(-)3m | 2 | 1 | 216 | mp-1479 | {'B': 1.0, 'P': 1.0} | 2.952601408 | 11.74985
CdS216 | CdS | Cubic | ZnS | F4(-)3m | 2.44 | 34 | 216 | mp-2469 | {'S': 1.0, 'Cd': 1.0} | 4.576805151 | 26.20911645
CdSe216 | CdSe | Cubic | ZnS | F4(-)3m | 1.74 | 46 | 216 | mp-2691 | {'Se': 1.0, 'Cd': 1.0} | 5.300487005 | 29.97639805
CdTe216 | CdTe | Cubic | ZnS | F4(-)3m | 1.5 | 1 | 216 | mp-406 | {'Cd': 1.0, 'Te': 1.0} | 5.472510161 | 36.4136
CuBr216 | CuBr | Cubic | ZnS | F4(-)3m | 2.987 | 555 | 216 | mp-22913 | {'Cu': 1.0, 'Br': 1.0} | 5.147663767 | 23.13712939
CuCl216 | CuCl | Cubic | ZnS | F4(-)3m | 3.395 | 6 | 216 | mp-22914 | {'Cl': 1.0, 'Cu': 1.0} | 4.165254785 | 19.73369
CuI216 | CuI | Cubic | ZnS | F4(-)3m | 2.8 | 11 | 216 | mp-22895 | {'Cu': 1.0, 'I': 1.0} | 5.75719533 | 27.46566883
GaAs216 | GaAs | Cubic | ZnS | F4(-)3m | 1.52 | 11 | 216 | mp-2534 | {'Ga': 1.0, 'As': 1.0} | 5.053198872 | 23.76594
GaP216 | GaP | Cubic | ZnS | F4(-)3m | 2.32 | 11 | 216 | mp-2490 | {'P': 1.0, 'Ga': 1.0} | 4.006312614 | 20.86843
GaSb216 | GaSb | Cubic | ZnS | F4(-)3m | 0.813 | 1 | 216 | mp-1156 | {'Ga': 1.0, 'Sb': 1.0} | 5.28767143 | 30.06664
HgS216 | HgS | Cubic | ZnS | F4(-)3m | 0.7 | 555 | 216 | mp-1123 | {'S': 1.0, 'Hg': 1.0} | 7.128034118 | 27.0995273
HgSe216 | HgSe | Cubic | ZnS | F4(-)3m | 0.12 | 11 | 216 | mp-820 | {'Se': 1.0, 'Hg': 1.0} | 7.517549948 | 30.87466607
HgTe216 | HgTe | Cubic | ZnS | F4(-)3m | 0.02 | 1 | 216 | mp-2730 | {'Te': 1.0, 'Hg': 1.0} | 7.37792179 | 36.93264
InAs216 | InAs | Cubic | ZnS | F4(-)3m | 0.411 | 1 | 216 | mp-20305 | {'As': 1.0, 'In': 1.0} | 5.335684242 | 29.5248
InP216 | InP | Cubic | ZnS | F4(-)3m | 1.42 | 1 | 216 | mp-20351 | {'P': 1.0, 'In': 1.0} | 4.581623554 | 26.4199917
InSb216 | InSb | Cubic | ZnS | F4(-)3m | 0.18 | 1 | 216 | mp-20012 | {'In': 1.0, 'Sb': 1.0} | 5.38406041 | 36.48241
SiC216 | SiC | Cubic | ZnS | F4(-)3m | 2.379 | 10 | 216 | mp-8062 | {'C': 1.0, 'Si': 1.0} | 3.170448429 | 10.50029782
ZnS216 | ZnS | Cubic | ZnS | F4(-)3m | 3.6 | 46 | 216 | mp-10695 | {'S': 1.0, 'Zn': 1.0} | 3.998929773 | 20.23783757
ZnSe216 | ZnSe | Cubic | ZnS | F4(-)3m | 2.7 | 1 | 216 | mp-1190 | {'Zn': 1.0, 'Se': 1.0} | 5.064264572 | 23.66882
ZnTe216 | ZnTe | Cubic | ZnS | F4(-)3m | 2.35 | 555 | 216 | mp-2176 | {'Zn': 1.0, 'Te': 1.0} | 5.418812151 | 29.57281
CsBr221 | CsBr | Cubic | CsCl | Pm3(-)m | 6.9 | 555 | 221 | mp-22906 | {'Br': 1.0, 'Cs': 1.0} | 4.16822115 | 42.38959
CsCl221 | CsCl | Cubic | CsCl | Pm3(-)m | 8.1 | 555 | 221 | mp-22865 | {'Cl': 1.0, 'Cs': 1.0} | 3.749127275 | 37.28411462
CsI221 | CsI | Cubic | CsCl | Pm3(-)m | 6.3 | 555 | 221 | mp-1056920 | {'Cs': 1.0, 'I': 1.0} | 4.249039227 | 50.76730235